## fig1c
GateVoltage(V) | VDS(V) | Drain current(A) | GateVoltage(V) | VDS(V) | Drain current(A) | GateVoltage(V) | VDS(V) | Drain current(A) | GateVoltage(V) | VDS(V) | Drain current(A) | GateVoltage(V) | VDS(V) | Drain current(A) | GateVoltage(V) | VDS(V) | Drain current(A)
-10 | 0.5 | 6.0508e-11 | -10 | 1 | 4.382e-12 | -10 | 1.5 | 3.366e-12 | -10 | 2 | 5.518e-12 | -10 | 2.5 | 6.66e-12 | -10 | 3 | 4.79e-12
-9.952 | 0.5 | 3.6928e-11 | -9.952 | 1 | 3.596e-12 | -9.952 | 1.5 | 2.914e-12 | -9.952 | 2 | 5.48e-12 | -9.952 | 2.5 | 5.95e-12 | -9.952 | 3 | 4.58e-12
-9.904 | 0.5 | 2.5992e-11 | -9.904 | 1 | 3.888e-12 | -9.904 | 1.5 | 3.548e-12 | -9.904 | 2 | 3.752e-12 | -9.904 | 2.5 | 4.502e-12 | -9.904 | 3 | 4.038e-12
-9.856 | 0.5 | 2.1168e-11 | -9.856 | 1 | 1.57e-12 | -9.856 | 1.5 | 3.108e-12 | -9.856 | 2 | 3.23e-12 | -9.856 | 2.5 | 4.18e-12 | -9.856 | 3 | 4.186e-12
-9.808 | 0.5 | 1.7212e-11 | -9.808 | 1 | 2.41e-12 | -9.808 | 1.5 | 4.176e-12 | -9.808 | 2 | 2.98e-12 | -9.808 | 2.5 | 3.11e-12 | -9.808 | 3 | 5.084e-12
-9.76 | 0.5 | 1.5792e-11 | -9.76 | 1 | 2.768e-12 | -9.76 | 1.5 | 3.998e-12 | -9.76 | 2 | 3.192e-12 | -9.76 | 2.5 | 2.9e-12 | -9.76 | 3 | 4.416e-12
-9.712 | 0.5 | 1.2886e-11 | -9.712 | 1 | 2.876e-12 | -9.712 | 1.5 | 4.062e-12 | -9.712 | 2 | 2.896e-12 | -9.712 | 2.5 | 2.628e-12 | -9.712 | 3 | 4.218e-12
-9.664 | 0.5 | 1.14e-11 | -9.664 | 1 | 2.77e-12 | -9.664 | 1.5 | 3.246e-12 | -9.664 | 2 | 2.894e-12 | -9.664 | 2.5 | 2.964e-12 | -9.664 | 3 | 3.09e-12
-9.616 | 0.5 | 1.0626e-11 | -9.616 | 1 | 2.75e-12 | -9.616 | 1.5 | 3.43e-12 | -9.616 | 2 | 3.93e-12 | -9.616 | 2.5 | 2.868e-12 | -9.616 | 3 | 2.334e-12
-9.568 | 0.5 | 1.0384e-11 | -9.568 | 1 | 3.18e-12 | -9.568 | 1.5 | 1.104e-12 | -9.568 | 2 | 3.472e-12 | -9.568 | 2.5 | 3.484e-12 | -9.568 | 3 | 3.284e-12
-9.52 | 0.5 | 9.768e-12 | -9.52 | 1 | 3.182e-12 | -9.52 | 1.5 | 1.702e-12 | -9.52 | 2 | 4.566e-12 | -9.52 | 2.5 | 3.3e-12 | -9.52 | 3 | 3.604e-12
-9.472 | 0.5 | 1.0442e-11 | -9.472 | 1 | 2.914e-12 | -9.472 | 1.5 | 1.924e-12 | -9.472 | 2 | 4.646e-12 | -9.472 | 2.5 | 3.788e-12 | -9.472 | 3 | 3.266e-12
-9.424 | 0.5 | 9.526e-12 | -9.424 | 1 | 2.866e-12 | -9.424 | 1.5 | 1.788e-12 | -9.424 | 2 | 4.458e-12 | -9.424 | 2.5 | 2.696e-12 | -9.424 | 3 | 4.594e-12
-9.376 | 0.5 | 9.578e-12 | -9.376 | 1 | 1.99e-12 | -9.376 | 1.5 | 1.792e-12 | -9.376 | 2 | 4.052e-12 | -9.376 | 2.5 | 2.366e-12 | -9.376 | 3 | 3.83e-12
-9.328 | 0.5 | 8.376e-12 | -9.328 | 1 | 3.214e-12 | -9.328 | 1.5 | 2.354e-12 | -9.328 | 2 | 4.142e-12 | -9.328 | 2.5 | 1.878e-12 | -9.328 | 3 | 5.04e-12
-9.28 | 0.5 | 8.182e-12 | -9.28 | 1 | 2.52e-12 | -9.28 | 1.5 | 2.328e-12 | -9.28 | 2 | 3.764e-12 | -9.28 | 2.5 | 2.306e-12 | -9.28 | 3 | 4.35e-12
-9.232 | 0.5 | 6.872e-12 | -9.232 | 1 | 4.05e-12 | -9.232 | 1.5 | 3.582e-12 | -9.232 | 2 | 3.39e-12 | -9.232 | 2.5 | 1.748e-12 | -9.232 | 3 | 3.904e-12
-9.184 | 0.5 | 6.438e-12 | -9.184 | 1 | 3.654e-12 | -9.184 | 1.5 | 2.78e-12 | -9.184 | 2 | 2.284e-12 | -9.184 | 2.5 | 2.604e-12 | -9.184 | 3 | 3.134e-12
-9.136 | 0.5 | 5.908e-12 | -9.136 | 1 | 3.904e-12 | -9.136 | 1.5 | 2.67e-12 | -9.136 | 2 | 3.306e-12 | -9.136 | 2.5 | 2.416e-12 | -9.136 | 3 | 2.724e-12
-9.088 | 0.5 | 5.804e-12 | -9.088 | 1 | 4.02e-12 | -9.088 | 1.5 | 3.29e-12 | -9.088 | 2 | 2.854e-12 | -9.088 | 2.5 | 4.188e-12 | -9.088 | 3 | 2.956e-12
-9.04 | 0.5 | 5.666e-12 | -9.04 | 1 | 3.782e-12 | -9.04 | 1.5 | 2.488e-12 | -9.04 | 2 | 3.176e-12 | -9.04 | 2.5 | 3.848e-12 | -9.04 | 3 | 2.878e-12
-8.992 | 0.5 | 6.76e-12 | -8.992 | 1 | 2.754e-12 | -8.992 | 1.5 | 1.91e-12 | -8.992 | 2 | 3.844e-12 | -8.992 | 2.5 | 4.232e-12 | -8.992 | 3 | 2.184e-12
-8.944 | 0.5 | 5.978e-12 | -8.944 | 1 | 2.68e-12 | -8.944 | 1.5 | 2e-12 | -8.944 | 2 | 3.768e-12 | -8.944 | 2.5 | 3.774e-12 | -8.944 | 3 | 4.314e-12
-8.896 | 0.5 | 5.746e-12 | -8.896 | 1 | 2.55e-12 | -8.896 | 1.5 | 1.95e-12 | -8.896 | 2 | 2.15e-12 | -8.896 | 2.5 | 4.252e-12 | -8.896 | 3 | 3.81e-12
-8.848 | 0.5 | 5.598e-12 | -8.848 | 1 | 3.076e-12 | -8.848 | 1.5 | 3.006e-12 | -8.848 | 2 | 2.386e-12 | -8.848 | 2.5 | 4.02e-12 | -8.848 | 3 | 3.608e-12
-8.8 | 0.5 | 5.336e-12 | -8.8 | 1 | 2.93e-12 | -8.8 | 1.5 | 2.53e-12 | -8.8 | 2 | 1.316e-12 | -8.8 | 2.5 | 4.228e-12 | -8.8 | 3 | 4.034e-12
-8.752 | 0.5 | 4.574e-12 | -8.752 | 1 | 3.908e-12 | -8.752 | 1.5 | 3.12e-12 | -8.752 | 2 | 1.996e-12 | -8.752 | 2.5 | 2.904e-12 | -8.752 | 3 | 3.878e-12
-8.704 | 0.5 | 4.526e-12 | -8.704 | 1 | 4.118e-12 | -8.704 | 1.5 | 3.694e-12 | -8.704 | 2 | 1.518e-12 | -8.704 | 2.5 | 2.998e-12 | -8.704 | 3 | 4.108e-12
-8.656 | 0.5 | 4.208e-12 | -8.656 | 1 | 4.098e-12 | -8.656 | 1.5 | 3.872e-12 | -8.656 | 2 | 1.804e-12 | -8.656 | 2.5 | 1.972e-12 | -8.656 | 3 | 3.924e-12
-8.608 | 0.5 | 4.238e-12 | -8.608 | 1 | 3.584e-12 | -8.608 | 1.5 | 3.428e-12 | -8.608 | 2 | 1.28e-12 | -8.608 | 2.5 | 3.912e-12 | -8.608 | 3 | 1.74e-12
-8.56 | 0.5 | 4.47e-12 | -8.56 | 1 | 3.83e-12 | -8.56 | 1.5 | 2.708e-12 | -8.56 | 2 | 2.936e-12 | -8.56 | 2.5 | 3.562e-12 | -8.56 | 3 | 1.484e-12
-8.512 | 0.5 | 3.834e-12 | -8.512 | 1 | 3.304e-12 | -8.512 | 1.5 | 2.778e-12 | -8.512 | 2 | 2.148e-12 | -8.512 | 2.5 | 3.614e-12 | -8.512 | 3 | 1.198e-12
-8.464 | 0.5 | 3.348e-12 | -8.464 | 1 | 3.904e-12 | -8.464 | 1.5 | 2.742e-12 | -8.464 | 2 | 2.388e-12 | -8.464 | 2.5 | 3.748e-12 | -8.464 | 3 | 2.798e-12
-8.416 | 0.5 | 5.066e-12 | -8.416 | 1 | 1.086e-12 | -8.416 | 1.5 | 2.008e-12 | -8.416 | 2 | 2.476e-12 | -8.416 | 2.5 | 3.44e-12 | -8.416 | 3 | 2.616e-12
-8.368 | 0.5 | 3.544e-12 | -8.368 | 1 | 1.362e-12 | -8.368 | 1.5 | 2.882e-12 | -8.368 | 2 | 2.828e-12 | -8.368 | 2.5 | 2.758e-12 | -8.368 | 3 | 2.462e-12
-8.32 | 0.5 | 3.58e-12 | -8.32 | 1 | 1.53e-12 | -8.32 | 1.5 | 3.172e-12 | -8.32 | 2 | 2.022e-12 | -8.32 | 2.5 | 2.99e-12 | -8.32 | 3 | 3.226e-12
-8.272 | 0.5 | 2.64e-12 | -8.272 | 1 | 2.47e-12 | -8.272 | 1.5 | 3.444e-12 | -8.272 | 2 | 2.046e-12 | -8.272 | 2.5 | 1.638e-12 | -8.272 | 3 | 2.44e-12
-8.224 | 0.5 | 2.912e-12 | -8.224 | 1 | 2.424e-12 | -8.224 | 1.5 | 3.492e-12 | -8.224 | 2 | 1.452e-12 | -8.224 | 2.5 | 1.36e-12 | -8.224 | 3 | 2.418e-12
-8.176 | 0.5 | 2.39e-12 | -8.176 | 1 | 2.86e-12 | -8.176 | 1.5 | 3.096e-12 | -8.176 | 2 | 2.006e-12 | -8.176 | 2.5 | 1.182e-12 | -8.176 | 3 | 2.744e-12
-8.128 | 0.5 | 2.352e-12 | -8.128 | 1 | 2.442e-12 | -8.128 | 1.5 | 3.708e-12 | -8.128 | 2 | 1.58e-12 | -8.128 | 2.5 | 2e-12 | -8.128 | 3 | 2.41e-12
-8.08 | 0.5 | 2.494e-12 | -8.08 | 1 | 2.534e-12 | -8.08 | 1.5 | 3.892e-12 | -8.08 | 2 | 2.386e-12 | -8.08 | 2.5 | 1.746e-12 | -8.08 | 3 | 1.918e-12
-8.032 | 0.5 | 3.55e-12 | -8.032 | 1 | 2.07e-12 | -8.032 | 1.5 | 1.824e-12 | -8.032 | 2 | 2.758e-12 | -8.032 | 2.5 | 2.232e-12 | -8.032 | 3 | 2.02e-12
-7.984 | 0.5 | 3.884e-12 | -7.984 | 1 | 1.83e-12 | -7.984 | 1.5 | 2.328e-12 | -7.984 | 2 | 3.082e-12 | -7.984 | 2.5 | 2.938e-12 | -7.984 | 3 | 2.998e-12
-7.936 | 0.5 | 4.036e-12 | -7.936 | 1 | 1.798e-12 | -7.936 | 1.5 | 2.658e-12 | -7.936 | 2 | 3.77e-12 | -7.936 | 2.5 | 3.046e-12 | -7.936 | 3 | 2.952e-12
-7.888 | 0.5 | 3.698e-12 | -7.888 | 1 | 2.032e-12 | -7.888 | 1.5 | 2.04e-12 | -7.888 | 2 | 3.524e-12 | -7.888 | 2.5 | 2.244e-12 | -7.888 | 3 | 4.09e-12
-7.84 | 0.5 | 4.17e-12 | -7.84 | 1 | 1.606e-12 | -7.84 | 1.5 | 1.796e-12 | -7.84 | 2 | 3.836e-12 | -7.84 | 2.5 | 2.936e-12 | -7.84 | 3 | 3.984e-12
-7.792 | 0.5 | 3.134e-12 | -7.792 | 1 | 3.09e-12 | -7.792 | 1.5 | 2.1e-12 | -7.792 | 2 | 3.978e-12 | -7.792 | 2.5 | 1.576e-12 | -7.792 | 3 | 4.226e-12
-7.744 | 0.5 | 3.008e-12 | -7.744 | 1 | 2.974e-12 | -7.744 | 1.5 | 1.552e-12 | -7.744 | 2 | 3.448e-12 | -7.744 | 2.5 | 1.95e-12 | -7.744 | 3 | 3.388e-12
-7.696 | 0.5 | 2.712e-12 | -7.696 | 1 | 3.196e-12 | -7.696 | 1.5 | 1.898e-12 | -7.696 | 2 | 2.556e-12 | -7.696 | 2.5 | 1.434e-12 | -7.696 | 3 | 3.52e-12
-7.648 | 0.5 | 2.488e-12 | -7.648 | 1 | 3.848e-12 | -7.648 | 1.5 | 3.116e-12 | -7.648 | 2 | 2.58e-12 | -7.648 | 2.5 | 2.268e-12 | -7.648 | 3 | 2.898e-12
-7.6 | 0.5 | 2.608e-12 | -7.6 | 1 | 4.152e-12 | -7.6 | 1.5 | 2.962e-12 | -7.6 | 2 | 2.764e-12 | -7.6 | 2.5 | 2.658e-12 | -7.6 | 3 | 2.376e-12
-7.552 | 0.5 | 4.32e-12 | -7.552 | 1 | 3.236e-12 | -7.552 | 1.5 | 2.87e-12 | -7.552 | 2 | 2.448e-12 | -7.552 | 2.5 | 3.596e-12 | -7.552 | 3 | 2.562e-12
-7.504 | 0.5 | 4.224e-12 | -7.504 | 1 | 3.49e-12 | -7.504 | 1.5 | 2.612e-12 | -7.504 | 2 | 3.184e-12 | -7.504 | 2.5 | 3.266e-12 | -7.504 | 3 | 3.074e-12
-7.456 | 0.5 | 4.948e-12 | -7.456 | 1 | 2.284e-12 | -7.456 | 1.5 | 2.21e-12 | -7.456 | 2 | 4.086e-12 | -7.456 | 2.5 | 3.332e-12 | -7.456 | 3 | 3.278e-12
-7.408 | 0.5 | 4.952e-12 | -7.408 | 1 | 1.99e-12 | -7.408 | 1.5 | 2.136e-12 | -7.408 | 2 | 4.014e-12 | -7.408 | 2.5 | 3.252e-12 | -7.408 | 3 | 3.858e-12
-7.36 | 0.5 | 4.37e-12 | -7.36 | 1 | 2.576e-12 | -7.36 | 1.5 | 1.648e-12 | -7.36 | 2 | 3.246e-12 | -7.36 | 2.5 | 3.72e-12 | -7.36 | 3 | 4.326e-12
-7.312 | 0.5 | 3.39e-12 | -7.312 | 1 | 2.46e-12 | -7.312 | 1.5 | 2.198e-12 | -7.312 | 2 | 3.692e-12 | -7.312 | 2.5 | 3.03e-12 | -7.312 | 3 | 4.258e-12
-7.264 | 0.5 | 2.89e-12 | -7.264 | 1 | 2.68e-12 | -7.264 | 1.5 | 2.198e-12 | -7.264 | 2 | 2.798e-12 | -7.264 | 2.5 | 2.952e-12 | -7.264 | 3 | 3.2e-12
-7.216 | 0.5 | 3.53e-12 | -7.216 | 1 | 3.694e-12 | -7.216 | 1.5 | 2.782e-12 | -7.216 | 2 | 1.892e-12 | -7.216 | 2.5 | 2.882e-12 | -7.216 | 3 | 3.116e-12
-7.168 | 0.5 | 3.184e-12 | -7.168 | 1 | 3.804e-12 | -7.168 | 1.5 | 3.054e-12 | -7.168 | 2 | 1.508e-12 | -7.168 | 2.5 | 2.624e-12 | -7.168 | 3 | 2.058e-12
-7.12 | 0.5 | 3.656e-12 | -7.12 | 1 | 3.54e-12 | -7.12 | 1.5 | 2.718e-12 | -7.12 | 2 | 1.602e-12 | -7.12 | 2.5 | 2.64e-12 | -7.12 | 3 | 1.332e-12
-7.072 | 0.5 | 3.218e-12 | -7.072 | 1 | 3.118e-12 | -7.072 | 1.5 | 3.806e-12 | -7.072 | 2 | 1.056e-12 | -7.072 | 2.5 | 3.284e-12 | -7.072 | 3 | 1.698e-12
-7.024 | 0.5 | 3.282e-12 | -7.024 | 1 | 3.106e-12 | -7.024 | 1.5 | 3.478e-12 | -7.024 | 2 | 2.284e-12 | -7.024 | 2.5 | 3.96e-12 | -7.024 | 3 | 1.64e-12
-6.976 | 0.5 | 4.57e-12 | -6.976 | 1 | 2.354e-12 | -6.976 | 1.5 | 3.376e-12 | -6.976 | 2 | 3.04e-12 | -6.976 | 2.5 | 3.55e-12 | -6.976 | 3 | 1.892e-12
-6.928 | 0.5 | 4.208e-12 | -6.928 | 1 | 1.206e-12 | -6.928 | 1.5 | 2.202e-12 | -6.928 | 2 | 2.952e-12 | -6.928 | 2.5 | 3.312e-12 | -6.928 | 3 | 2.846e-12
-6.88 | 0.5 | 4.19e-12 | -6.88 | 1 | 1.096e-12 | -6.88 | 1.5 | 2.58e-12 | -6.88 | 2 | 3.236e-12 | -6.88 | 2.5 | 3.81e-12 | -6.88 | 3 | 2.884e-12
-6.832 | 0.5 | 3.438e-12 | -6.832 | 1 | 2.624e-12 | -6.832 | 1.5 | 2.322e-12 | -6.832 | 2 | 2.72e-12 | -6.832 | 2.5 | 2.894e-12 | -6.832 | 3 | 3.176e-12
-6.784 | 0.5 | 3.286e-12 | -6.784 | 1 | 2.414e-12 | -6.784 | 1.5 | 2.432e-12 | -6.784 | 2 | 2.68e-12 | -6.784 | 2.5 | 1.868e-12 | -6.784 | 3 | 3.124e-12
-6.736 | 0.5 | 2.564e-12 | -6.736 | 1 | 2.844e-12 | -6.736 | 1.5 | 2.614e-12 | -6.736 | 2 | 1.534e-12 | -6.736 | 2.5 | 2.606e-12 | -6.736 | 3 | 2.546e-12
-6.688 | 0.5 | 2.032e-12 | -6.688 | 1 | 3.568e-12 | -6.688 | 1.5 | 4.084e-12 | -6.688 | 2 | 1.866e-12 | -6.688 | 2.5 | 1.188e-12 | -6.688 | 3 | 1.958e-12
-6.64 | 0.5 | 2.028e-12 | -6.64 | 1 | 2.752e-12 | -6.64 | 1.5 | 3.354e-12 | -6.64 | 2 | 1.848e-12 | -6.64 | 2.5 | 1.36e-12 | -6.64 | 3 | 1.686e-12
-6.592 | 0.5 | 2.69e-12 | -6.592 | 1 | 1.75e-12 | -6.592 | 1.5 | 3.656e-12 | -6.592 | 2 | 2.07e-12 | -6.592 | 2.5 | 1.378e-12 | -6.592 | 3 | 2.058e-12
-6.544 | 0.5 | 2.704e-12 | -6.544 | 1 | 2.53e-12 | -6.544 | 1.5 | 2.324e-12 | -6.544 | 2 | 2.77e-12 | -6.544 | 2.5 | 2.056e-12 | -6.544 | 3 | 2.536e-12
-6.496 | 0.5 | 2.382e-12 | -6.496 | 1 | 2.882e-12 | -6.496 | 1.5 | 1.99e-12 | -6.496 | 2 | 2.91e-12 | -6.496 | 2.5 | 1.918e-12 | -6.496 | 3 | 2.502e-12
-6.448 | 0.5 | 3.018e-12 | -6.448 | 1 | 3.686e-12 | -6.448 | 1.5 | 1.14e-12 | -6.448 | 2 | 2.626e-12 | -6.448 | 2.5 | 2.85e-12 | -6.448 | 3 | 3.244e-12
-6.4 | 0.5 | 2.992e-12 | -6.4 | 1 | 3.568e-12 | -6.4 | 1.5 | 1.876e-12 | -6.4 | 2 | 3.458e-12 | -6.4 | 2.5 | 2.826e-12 | -6.4 | 3 | 3.886e-12
-6.352 | 0.5 | 2.93e-12 | -6.352 | 1 | 3.76e-12 | -6.352 | 1.5 | 1.076e-12 | -6.352 | 2 | 3.904e-12 | -6.352 | 2.5 | 3.198e-12 | -6.352 | 3 | 4.212e-12
-6.304 | 0.5 | 2.878e-12 | -6.304 | 1 | 4.01e-12 | -6.304 | 1.5 | 2.14e-12 | -6.304 | 2 | 3.936e-12 | -6.304 | 2.5 | 1.976e-12 | -6.304 | 3 | 3.73e-12
-6.256 | 0.5 | 2.022e-12 | -6.256 | 1 | 3.618e-12 | -6.256 | 1.5 | 1.75e-12 | -6.256 | 2 | 3.668e-12 | -6.256 | 2.5 | 1.812e-12 | -6.256 | 3 | 3.652e-12
-6.208 | 0.5 | 2.658e-12 | -6.208 | 1 | 2.904e-12 | -6.208 | 1.5 | 2.58e-12 | -6.208 | 2 | 3.476e-12 | -6.208 | 2.5 | 1.534e-12 | -6.208 | 3 | 3.2e-12
-6.16 | 0.5 | 2.38e-12 | -6.16 | 1 | 2.41e-12 | -6.16 | 1.5 | 2.032e-12 | -6.16 | 2 | 2.702e-12 | -6.16 | 2.5 | 1.64e-12 | -6.16 | 3 | 2.93e-12
-6.112 | 0.5 | 2.784e-12 | -6.112 | 1 | 2.448e-12 | -6.112 | 1.5 | 2.176e-12 | -6.112 | 2 | 2.67e-12 | -6.112 | 2.5 | 2.276e-12 | -6.112 | 3 | 3.598e-12
-6.064 | 0.5 | 2.916e-12 | -6.064 | 1 | 2.98e-12 | -6.064 | 1.5 | 2.902e-12 | -6.064 | 2 | 2.728e-12 | -6.064 | 2.5 | 3.28e-12 | -6.064 | 3 | 3.028e-12
-6.016 | 0.5 | 3.804e-12 | -6.016 | 1 | 2.768e-12 | -6.016 | 1.5 | 2.728e-12 | -6.016 | 2 | 3.112e-12 | -6.016 | 2.5 | 3.496e-12 | -6.016 | 3 | 3.252e-12
-5.968 | 0.5 | 4.81e-12 | -5.968 | 1 | 3.416e-12 | -5.968 | 1.5 | 2.142e-12 | -5.968 | 2 | 2.704e-12 | -5.968 | 2.5 | 4.386e-12 | -5.968 | 3 | 3.104e-12
-5.92 | 0.5 | 6.968e-12 | -5.92 | 1 | 5.286e-12 | -5.92 | 1.5 | 3.962e-12 | -5.92 | 2 | 5.538e-12 | -5.92 | 2.5 | 5.942e-12 | -5.92 | 3 | 5.276e-12
-5.872 | 0.5 | 1.8622e-11 | -5.872 | 1 | 1.2526e-11 | -5.872 | 1.5 | 1.2954e-11 | -5.872 | 2 | 1.4566e-11 | -5.872 | 2.5 | 1.491e-11 | -5.872 | 3 | 1.5534e-11
-5.824 | 0.5 | 8.4734e-11 | -5.824 | 1 | 5.1478e-11 | -5.824 | 1.5 | 6.2684e-11 | -5.824 | 2 | 6.6146e-11 | -5.824 | 2.5 | 6.4268e-11 | -5.824 | 3 | 6.6722e-11
-5.776 | 0.5 | 4.33646e-10 | -5.776 | 1 | 2.6416e-10 | -5.776 | 1.5 | 3.18916e-10 | -5.776 | 2 | 3.24158e-10 | -5.776 | 2.5 | 3.33434e-10 | -5.776 | 3 | 3.42236e-10
-5.728 | 0.5 | 2.15028e-09 | -5.728 | 1 | 1.3878e-09 | -5.728 | 1.5 | 1.64098e-09 | -5.728 | 2 | 1.79418e-09 | -5.728 | 2.5 | 1.76802e-09 | -5.728 | 3 | 1.82402e-09
-5.68 | 0.5 | 1.05779e-08 | -5.68 | 1 | 6.84376e-09 | -5.68 | 1.5 | 8.0155e-09 | -5.68 | 2 | 8.45546e-09 | -5.68 | 2.5 | 8.34304e-09 | -5.68 | 3 | 9.14998e-09
-5.632 | 0.5 | 4.32693e-08 | -5.632 | 1 | 2.84888e-08 | -5.632 | 1.5 | 3.33068e-08 | -5.632 | 2 | 3.5054e-08 | -5.632 | 2.5 | 3.44765e-08 | -5.632 | 3 | 3.74153e-08
-5.584 | 0.5 | 1.5793e-07 | -5.584 | 1 | 1.11167e-07 | -5.584 | 1.5 | 1.2662e-07 | -5.584 | 2 | 1.3e-07 | -5.584 | 2.5 | 1.3454e-07 | -5.584 | 3 | 1.3959e-07
-5.536 | 0.5 | 5.0256e-07 | -5.536 | 1 | 3.6005e-07 | -5.536 | 1.5 | 4.0985e-07 | -5.536 | 2 | 4.2777e-07 | -5.536 | 2.5 | 4.3795e-07 | -5.536 | 3 | 4.5786e-07
-5.488 | 0.5 | 1.3165e-06 | -5.488 | 1 | 1.0229e-06 | -5.488 | 1.5 | 1.14483e-06 | -5.488 | 2 | 1.1806e-06 | -5.488 | 2.5 | 1.2029e-06 | -5.488 | 3 | 1.2354e-06
-5.44 | 0.5 | 3.0839e-06 | -5.44 | 1 | 2.4951e-06 | -5.44 | 1.5 | 2.7361e-06 | -5.44 | 2 | 2.8317e-06 | -5.44 | 2.5 | 2.8729e-06 | -5.44 | 3 | 2.9563e-06
-5.392 | 0.5 | 6.3138e-06 | -5.392 | 1 | 5.3355e-06 | -5.392 | 1.5 | 5.7621e-06 | -5.392 | 2 | 5.9098e-06 | -5.392 | 2.5 | 6.0292e-06 | -5.392 | 3 | 6.1337e-06
-5.344 | 0.5 | 1.1561e-05 | -5.344 | 1 | 1.00374e-05 | -5.344 | 1.5 | 1.08743e-05 | -5.344 | 2 | 1.1081e-05 | -5.344 | 2.5 | 1.12428e-05 | -5.344 | 3 | 1.1485e-05
-5.296 | 0.5 | 1.9704e-05 | -5.296 | 1 | 1.7561e-05 | -5.296 | 1.5 | 1.8973e-05 | -5.296 | 2 | 1.9342e-05 | -5.296 | 2.5 | 1.9571e-05 | -5.296 | 3 | 1.9962e-05
-5.248 | 0.5 | 3.1399e-05 | -5.248 | 1 | 2.8584e-05 | -5.248 | 1.5 | 3.0723e-05 | -5.248 | 2 | 3.1321e-05 | -5.248 | 2.5 | 3.1705e-05 | -5.248 | 3 | 3.221e-05
-5.2 | 0.5 | 4.6997e-05 | -5.2 | 1 | 4.3611e-05 | -5.2 | 1.5 | 4.6724e-05 | -5.2 | 2 | 4.7437e-05 | -5.2 | 2.5 | 4.8112e-05 | -5.2 | 3 | 4.8741e-05
-5.152 | 0.5 | 6.7246e-05 | -5.152 | 1 | 6.3687e-05 | -5.152 | 1.5 | 6.8098e-05 | -5.152 | 2 | 6.9017e-05 | -5.152 | 2.5 | 6.9995e-05 | -5.152 | 3 | 7.0871e-05
-5.104 | 0.5 | 9.2216e-05 | -5.104 | 1 | 8.91e-05 | -5.104 | 1.5 | 9.4761e-05 | -5.104 | 2 | 9.598e-05 | -5.104 | 2.5 | 9.7471e-05 | -5.104 | 3 | 9.8455e-05
-5.056 | 0.5 | 0.00012147 | -5.056 | 1 | 0.00011938 | -5.056 | 1.5 | 0.00012658 | -5.056 | 2 | 0.00012822 | -5.056 | 2.5 | 0.00013002 | -5.056 | 3 | 0.00013142
-5.008 | 0.5 | 0.00015586 | -5.008 | 1 | 0.00015558 | -5.008 | 1.5 | 0.00016437 | -5.008 | 2 | 0.00016648 | -5.008 | 2.5 | 0.00016876 | -5.008 | 3 | 0.00017031
-4.96 | 0.5 | 0.00019456 | -4.96 | 1 | 0.00019707 | -4.96 | 1.5 | 0.00020758 | -4.96 | 2 | 0.00021058 | -4.96 | 2.5 | 0.00021324 | -4.96 | 3 | 0.00021514
-4.912 | 0.5 | 0.00023708 | -4.912 | 1 | 0.00024326 | -4.912 | 1.5 | 0.00025594 | -4.912 | 2 | 0.00025952 | -4.912 | 2.5 | 0.00026274 | -4.912 | 3 | 0.00026499
-4.864 | 0.5 | 0.00028483 | -4.864 | 1 | 0.00029603 | -4.864 | 1.5 | 0.00031089 | -4.864 | 2 | 0.00031506 | -4.864 | 2.5 | 0.00031916 | -4.864 | 3 | 0.00032177
-4.816 | 0.5 | 0.00033677 | -4.816 | 1 | 0.00035452 | -4.816 | 1.5 | 0.00037214 | -4.816 | 2 | 0.00037694 | -4.816 | 2.5 | 0.00038178 | -4.816 | 3 | 0.00038478
-4.768 | 0.5 | 0.0003918 | -4.768 | 1 | 0.00041779 | -4.768 | 1.5 | 0.0004384 | -4.768 | 2 | 0.00044433 | -4.768 | 2.5 | 0.0004495 | -4.768 | 3 | 0.00045336
-4.72 | 0.5 | 0.00045175 | -4.72 | 1 | 0.00048822 | -4.72 | 1.5 | 0.00051216 | -4.72 | 2 | 0.00051879 | -4.72 | 2.5 | 0.00052519 | -4.72 | 3 | 0.00052948
-4.672 | 0.5 | 0.00051424 | -4.672 | 1 | 0.00056398 | -4.672 | 1.5 | 0.00059104 | -4.672 | 2 | 0.000599 | -4.672 | 2.5 | 0.00060663 | -4.672 | 3 | 0.00061166
-4.624 | 0.5 | 0.00057832 | -4.624 | 1 | 0.00064407 | -4.624 | 1.5 | 0.0006751 | -4.624 | 2 | 0.00068442 | -4.624 | 2.5 | 0.00069253 | -4.624 | 3 | 0.00069798
-4.576 | 0.5 | 0.0006457 | -4.576 | 1 | 0.00073085 | -4.576 | 1.5 | 0.00076584 | -4.576 | 2 | 0.00077667 | -4.576 | 2.5 | 0.00078582 | -4.576 | 3 | 0.000792
-4.528 | 0.5 | 0.00071465 | -4.528 | 1 | 0.00082173 | -4.528 | 1.5 | 0.00086186 | -4.528 | 2 | 0.00087405 | -4.528 | 2.5 | 0.00088437 | -4.528 | 3 | 0.00089106
-4.48 | 0.5 | 0.00078258 | -4.48 | 1 | 0.00091586 | -4.48 | 1.5 | 0.00096081 | -4.48 | 2 | 0.00097482 | -4.48 | 2.5 | 0.00098609 | -4.48 | 3 | 0.00099327
-4.432 | 0.5 | 0.0008519 | -4.432 | 1 | 0.00102 | -4.432 | 1.5 | 0.00107 | -4.432 | 2 | 0.00108 | -4.432 | 2.5 | 0.00109 | -4.432 | 3 | 0.0011
-4.384 | 0.5 | 0.00092141 | -4.384 | 1 | 0.00112 | -4.384 | 1.5 | 0.00118 | -4.384 | 2 | 0.00119 | -4.384 | 2.5 | 0.00121 | -4.384 | 3 | 0.00121
-4.336 | 0.5 | 0.00098864 | -4.336 | 1 | 0.00122 | -4.336 | 1.5 | 0.00129 | -4.336 | 2 | 0.0013 | -4.336 | 2.5 | 0.00132 | -4.336 | 3 | 0.00133
-4.288 | 0.5 | 0.00106 | -4.288 | 1 | 0.00133 | -4.288 | 1.5 | 0.0014 | -4.288 | 2 | 0.00142 | -4.288 | 2.5 | 0.00144 | -4.288 | 3 | 0.00145
-4.24 | 0.5 | 0.00112 | -4.24 | 1 | 0.00144 | -4.24 | 1.5 | 0.00152 | -4.24 | 2 | 0.00154 | -4.24 | 2.5 | 0.00156 | -4.24 | 3 | 0.00157
-4.192 | 0.5 | 0.00118 | -4.192 | 1 | 0.00155 | -4.192 | 1.5 | 0.00164 | -4.192 | 2 | 0.00167 | -4.192 | 2.5 | 0.00168 | -4.192 | 3 | 0.00169
-4.144 | 0.5 | 0.00124 | -4.144 | 1 | 0.00166 | -4.144 | 1.5 | 0.00176 | -4.144 | 2 | 0.00179 | -4.144 | 2.5 | 0.00181 | -4.144 | 3 | 0.00182
-4.096 | 0.5 | 0.0013 | -4.096 | 1 | 0.00177 | -4.096 | 1.5 | 0.00189 | -4.096 | 2 | 0.00192 | -4.096 | 2.5 | 0.00194 | -4.096 | 3 | 0.00195
-4.048 | 0.5 | 0.00136 | -4.048 | 1 | 0.00188 | -4.048 | 1.5 | 0.00201 | -4.048 | 2 | 0.00205 | -4.048 | 2.5 | 0.00207 | -4.048 | 3 | 0.00208
-4 | 0.5 | 0.00141 | -4 | 1 | 0.00199 | -4 | 1.5 | 0.00214 | -4 | 2 | 0.00218 | -4 | 2.5 | 0.0022 | -4 | 3 | 0.00221
-3.952 | 0.5 | 0.00147 | -3.952 | 1 | 0.0021 | -3.952 | 1.5 | 0.00227 | -3.952 | 2 | 0.00231 | -3.952 | 2.5 | 0.00233 | -3.952 | 3 | 0.00234
-3.904 | 0.5 | 0.00151 | -3.904 | 1 | 0.00221 | -3.904 | 1.5 | 0.0024 | -3.904 | 2 | 0.00244 | -3.904 | 2.5 | 0.00247 | -3.904 | 3 | 0.00248
-3.856 | 0.5 | 0.00156 | -3.856 | 1 | 0.00231 | -3.856 | 1.5 | 0.00253 | -3.856 | 2 | 0.00258 | -3.856 | 2.5 | 0.0026 | -3.856 | 3 | 0.00261
-3.808 | 0.5 | 0.00161 | -3.808 | 1 | 0.00242 | -3.808 | 1.5 | 0.00266 | -3.808 | 2 | 0.00272 | -3.808 | 2.5 | 0.00274 | -3.808 | 3 | 0.00275
-3.76 | 0.5 | 0.00165 | -3.76 | 1 | 0.00252 | -3.76 | 1.5 | 0.00279 | -3.76 | 2 | 0.00285 | -3.76 | 2.5 | 0.00288 | -3.76 | 3 | 0.00289
-3.712 | 0.5 | 0.00169 | -3.712 | 1 | 0.00262 | -3.712 | 1.5 | 0.00292 | -3.712 | 2 | 0.00299 | -3.712 | 2.5 | 0.00302 | -3.712 | 3 | 0.00303
-3.664 | 0.5 | 0.00173 | -3.664 | 1 | 0.00272 | -3.664 | 1.5 | 0.00305 | -3.664 | 2 | 0.00313 | -3.664 | 2.5 | 0.00316 | -3.664 | 3 | 0.00317
-3.616 | 0.5 | 0.00177 | -3.616 | 1 | 0.00281 | -3.616 | 1.5 | 0.00318 | -3.616 | 2 | 0.00327 | -3.616 | 2.5 | 0.0033 | -3.616 | 3 | 0.00331
-3.568 | 0.5 | 0.0018 | -3.568 | 1 | 0.0029 | -3.568 | 1.5 | 0.00331 | -3.568 | 2 | 0.00341 | -3.568 | 2.5 | 0.00344 | -3.568 | 3 | 0.00345
-3.52 | 0.5 | 0.00184 | -3.52 | 1 | 0.00299 | -3.52 | 1.5 | 0.00344 | -3.52 | 2 | 0.00355 | -3.52 | 2.5 | 0.00358 | -3.52 | 3 | 0.00359
-3.472 | 0.5 | 0.00187 | -3.472 | 1 | 0.00307 | -3.472 | 1.5 | 0.00356 | -3.472 | 2 | 0.00368 | -3.472 | 2.5 | 0.00372 | -3.472 | 3 | 0.00373
-3.424 | 0.5 | 0.0019 | -3.424 | 1 | 0.00315 | -3.424 | 1.5 | 0.00369 | -3.424 | 2 | 0.00382 | -3.424 | 2.5 | 0.00386 | -3.424 | 3 | 0.00388
-3.376 | 0.5 | 0.00193 | -3.376 | 1 | 0.00323 | -3.376 | 1.5 | 0.00381 | -3.376 | 2 | 0.00396 | -3.376 | 2.5 | 0.00401 | -3.376 | 3 | 0.00402
-3.328 | 0.5 | 0.00196 | -3.328 | 1 | 0.00331 | -3.328 | 1.5 | 0.00393 | -3.328 | 2 | 0.0041 | -3.328 | 2.5 | 0.00415 | -3.328 | 3 | 0.00416
-3.28 | 0.5 | 0.00199 | -3.28 | 1 | 0.00338 | -3.28 | 1.5 | 0.00405 | -3.28 | 2 | 0.00424 | -3.28 | 2.5 | 0.00429 | -3.28 | 3 | 0.0043
-3.232 | 0.5 | 0.00202 | -3.232 | 1 | 0.00345 | -3.232 | 1.5 | 0.00417 | -3.232 | 2 | 0.00438 | -3.232 | 2.5 | 0.00443 | -3.232 | 3 | 0.00445
-3.184 | 0.5 | 0.00204 | -3.184 | 1 | 0.00351 | -3.184 | 1.5 | 0.00428 | -3.184 | 2 | 0.00451 | -3.184 | 2.5 | 0.00457 | -3.184 | 3 | 0.00459
-3.136 | 0.5 | 0.00207 | -3.136 | 1 | 0.00358 | -3.136 | 1.5 | 0.00439 | -3.136 | 2 | 0.00465 | -3.136 | 2.5 | 0.00471 | -3.136 | 3 | 0.00473
-3.088 | 0.5 | 0.00209 | -3.088 | 1 | 0.00364 | -3.088 | 1.5 | 0.0045 | -3.088 | 2 | 0.00478 | -3.088 | 2.5 | 0.00486 | -3.088 | 3 | 0.00487
-3.04 | 0.5 | 0.00211 | -3.04 | 1 | 0.0037 | -3.04 | 1.5 | 0.0046 | -3.04 | 2 | 0.00491 | -3.04 | 2.5 | 0.005 | -3.04 | 3 | 0.00501
-2.992 | 0.5 | 0.00214 | -2.992 | 1 | 0.00375 | -2.992 | 1.5 | 0.0047 | -2.992 | 2 | 0.00504 | -2.992 | 2.5 | 0.00514 | -2.992 | 3 | 0.00516
-2.944 | 0.5 | 0.00216 | -2.944 | 1 | 0.00381 | -2.944 | 1.5 | 0.0048 | -2.944 | 2 | 0.00517 | -2.944 | 2.5 | 0.00527 | -2.944 | 3 | 0.0053
-2.896 | 0.5 | 0.00218 | -2.896 | 1 | 0.00386 | -2.896 | 1.5 | 0.00489 | -2.896 | 2 | 0.0053 | -2.896 | 2.5 | 0.00541 | -2.896 | 3 | 0.00544
-2.848 | 0.5 | 0.0022 | -2.848 | 1 | 0.00391 | -2.848 | 1.5 | 0.00498 | -2.848 | 2 | 0.00542 | -2.848 | 2.5 | 0.00555 | -2.848 | 3 | 0.00558
-2.8 | 0.5 | 0.00222 | -2.8 | 1 | 0.00395 | -2.8 | 1.5 | 0.00507 | -2.8 | 2 | 0.00554 | -2.8 | 2.5 | 0.00569 | -2.8 | 3 | 0.00572
-2.752 | 0.5 | 0.00223 | -2.752 | 1 | 0.004 | -2.752 | 1.5 | 0.00515 | -2.752 | 2 | 0.00566 | -2.752 | 2.5 | 0.00582 | -2.752 | 3 | 0.00586
-2.704 | 0.5 | 0.00225 | -2.704 | 1 | 0.00404 | -2.704 | 1.5 | 0.00523 | -2.704 | 2 | 0.00578 | -2.704 | 2.5 | 0.00595 | -2.704 | 3 | 0.006
-2.656 | 0.5 | 0.00227 | -2.656 | 1 | 0.00409 | -2.656 | 1.5 | 0.00531 | -2.656 | 2 | 0.00589 | -2.656 | 2.5 | 0.00609 | -2.656 | 3 | 0.00613
-2.608 | 0.5 | 0.00228 | -2.608 | 1 | 0.00413 | -2.608 | 1.5 | 0.00539 | -2.608 | 2 | 0.00601 | -2.608 | 2.5 | 0.00622 | -2.608 | 3 | 0.00627
-2.56 | 0.5 | 0.0023 | -2.56 | 1 | 0.00417 | -2.56 | 1.5 | 0.00546 | -2.56 | 2 | 0.00611 | -2.56 | 2.5 | 0.00635 | -2.56 | 3 | 0.0064
-2.512 | 0.5 | 0.00232 | -2.512 | 1 | 0.0042 | -2.512 | 1.5 | 0.00553 | -2.512 | 2 | 0.00622 | -2.512 | 2.5 | 0.00647 | -2.512 | 3 | 0.00654
-2.464 | 0.5 | 0.00233 | -2.464 | 1 | 0.00424 | -2.464 | 1.5 | 0.0056 | -2.464 | 2 | 0.00632 | -2.464 | 2.5 | 0.0066 | -2.464 | 3 | 0.00667
-2.416 | 0.5 | 0.00235 | -2.416 | 1 | 0.00428 | -2.416 | 1.5 | 0.00566 | -2.416 | 2 | 0.00642 | -2.416 | 2.5 | 0.00672 | -2.416 | 3 | 0.0068
-2.368 | 0.5 | 0.00236 | -2.368 | 1 | 0.00431 | -2.368 | 1.5 | 0.00572 | -2.368 | 2 | 0.00651 | -2.368 | 2.5 | 0.00684 | -2.368 | 3 | 0.00693
-2.32 | 0.5 | 0.00237 | -2.32 | 1 | 0.00434 | -2.32 | 1.5 | 0.00578 | -2.32 | 2 | 0.00661 | -2.32 | 2.5 | 0.00696 | -2.32 | 3 | 0.00706
-2.272 | 0.5 | 0.00239 | -2.272 | 1 | 0.00438 | -2.272 | 1.5 | 0.00584 | -2.272 | 2 | 0.00669 | -2.272 | 2.5 | 0.00707 | -2.272 | 3 | 0.00719
-2.224 | 0.5 | 0.0024 | -2.224 | 1 | 0.00441 | -2.224 | 1.5 | 0.0059 | -2.224 | 2 | 0.00678 | -2.224 | 2.5 | 0.00718 | -2.224 | 3 | 0.00731
-2.176 | 0.5 | 0.00241 | -2.176 | 1 | 0.00444 | -2.176 | 1.5 | 0.00595 | -2.176 | 2 | 0.00686 | -2.176 | 2.5 | 0.00729 | -2.176 | 3 | 0.00743
-2.128 | 0.5 | 0.00242 | -2.128 | 1 | 0.00447 | -2.128 | 1.5 | 0.006 | -2.128 | 2 | 0.00694 | -2.128 | 2.5 | 0.0074 | -2.128 | 3 | 0.00755
-2.08 | 0.5 | 0.00244 | -2.08 | 1 | 0.00449 | -2.08 | 1.5 | 0.00605 | -2.08 | 2 | 0.00702 | -2.08 | 2.5 | 0.0075 | -2.08 | 3 | 0.00767
-2.032 | 0.5 | 0.00245 | -2.032 | 1 | 0.00452 | -2.032 | 1.5 | 0.0061 | -2.032 | 2 | 0.00709 | -2.032 | 2.5 | 0.0076 | -2.032 | 3 | 0.00778
-1.984 | 0.5 | 0.00246 | -1.984 | 1 | 0.00455 | -1.984 | 1.5 | 0.00614 | -1.984 | 2 | 0.00716 | -1.984 | 2.5 | 0.0077 | -1.984 | 3 | 0.0079
-1.936 | 0.5 | 0.00247 | -1.936 | 1 | 0.00457 | -1.936 | 1.5 | 0.00619 | -1.936 | 2 | 0.00723 | -1.936 | 2.5 | 0.00779 | -1.936 | 3 | 0.00801
-1.888 | 0.5 | 0.00248 | -1.888 | 1 | 0.0046 | -1.888 | 1.5 | 0.00623 | -1.888 | 2 | 0.0073 | -1.888 | 2.5 | 0.00788 | -1.888 | 3 | 0.00811
-1.84 | 0.5 | 0.00249 | -1.84 | 1 | 0.00462 | -1.84 | 1.5 | 0.00627 | -1.84 | 2 | 0.00736 | -1.84 | 2.5 | 0.00797 | -1.84 | 3 | 0.00822
-1.792 | 0.5 | 0.0025 | -1.792 | 1 | 0.00464 | -1.792 | 1.5 | 0.00631 | -1.792 | 2 | 0.00743 | -1.792 | 2.5 | 0.00805 | -1.792 | 3 | 0.00832
-1.744 | 0.5 | 0.00251 | -1.744 | 1 | 0.00467 | -1.744 | 1.5 | 0.00635 | -1.744 | 2 | 0.00749 | -1.744 | 2.5 | 0.00813 | -1.744 | 3 | 0.00842
-1.696 | 0.5 | 0.00252 | -1.696 | 1 | 0.00469 | -1.696 | 1.5 | 0.00639 | -1.696 | 2 | 0.00754 | -1.696 | 2.5 | 0.00821 | -1.696 | 3 | 0.00851
-1.648 | 0.5 | 0.00253 | -1.648 | 1 | 0.00471 | -1.648 | 1.5 | 0.00643 | -1.648 | 2 | 0.0076 | -1.648 | 2.5 | 0.00829 | -1.648 | 3 | 0.0086
-1.6 | 0.5 | 0.00254 | -1.6 | 1 | 0.00473 | -1.6 | 1.5 | 0.00646 | -1.6 | 2 | 0.00765 | -1.6 | 2.5 | 0.00836 | -1.6 | 3 | 0.00869
-1.552 | 0.5 | 0.00255 | -1.552 | 1 | 0.00475 | -1.552 | 1.5 | 0.0065 | -1.552 | 2 | 0.00771 | -1.552 | 2.5 | 0.00843 | -1.552 | 3 | 0.00878
-1.504 | 0.5 | 0.00255 | -1.504 | 1 | 0.00477 | -1.504 | 1.5 | 0.00653 | -1.504 | 2 | 0.00775 | -1.504 | 2.5 | 0.0085 | -1.504 | 3 | 0.00886
-1.456 | 0.5 | 0.00256 | -1.456 | 1 | 0.00479 | -1.456 | 1.5 | 0.00656 | -1.456 | 2 | 0.0078 | -1.456 | 2.5 | 0.00856 | -1.456 | 3 | 0.00894
-1.408 | 0.5 | 0.00257 | -1.408 | 1 | 0.00481 | -1.408 | 1.5 | 0.00659 | -1.408 | 2 | 0.00785 | -1.408 | 2.5 | 0.00863 | -1.408 | 3 | 0.00902
-1.36 | 0.5 | 0.00258 | -1.36 | 1 | 0.00482 | -1.36 | 1.5 | 0.00662 | -1.36 | 2 | 0.0079 | -1.36 | 2.5 | 0.00869 | -1.36 | 3 | 0.00909
-1.312 | 0.5 | 0.00258 | -1.312 | 1 | 0.00484 | -1.312 | 1.5 | 0.00665 | -1.312 | 2 | 0.00794 | -1.312 | 2.5 | 0.00875 | -1.312 | 3 | 0.00916
-1.264 | 0.5 | 0.00259 | -1.264 | 1 | 0.00486 | -1.264 | 1.5 | 0.00668 | -1.264 | 2 | 0.00798 | -1.264 | 2.5 | 0.0088 | -1.264 | 3 | 0.00923
-1.216 | 0.5 | 0.0026 | -1.216 | 1 | 0.00487 | -1.216 | 1.5 | 0.00671 | -1.216 | 2 | 0.00803 | -1.216 | 2.5 | 0.00886 | -1.216 | 3 | 0.0093
-1.168 | 0.5 | 0.00261 | -1.168 | 1 | 0.00489 | -1.168 | 1.5 | 0.00674 | -1.168 | 2 | 0.00807 | -1.168 | 2.5 | 0.00891 | -1.168 | 3 | 0.00936
-1.12 | 0.5 | 0.00261 | -1.12 | 1 | 0.00491 | -1.12 | 1.5 | 0.00676 | -1.12 | 2 | 0.0081 | -1.12 | 2.5 | 0.00896 | -1.12 | 3 | 0.00943
-1.072 | 0.5 | 0.00262 | -1.072 | 1 | 0.00492 | -1.072 | 1.5 | 0.00679 | -1.072 | 2 | 0.00814 | -1.072 | 2.5 | 0.00901 | -1.072 | 3 | 0.00949
-1.024 | 0.5 | 0.00263 | -1.024 | 1 | 0.00494 | -1.024 | 1.5 | 0.00681 | -1.024 | 2 | 0.00818 | -1.024 | 2.5 | 0.00906 | -1.024 | 3 | 0.00955
-0.976 | 0.5 | 0.00263 | -0.976 | 1 | 0.00495 | -0.976 | 1.5 | 0.00684 | -0.976 | 2 | 0.00822 | -0.976 | 2.5 | 0.00911 | -0.976 | 3 | 0.0096
-0.928 | 0.5 | 0.00264 | -0.928 | 1 | 0.00497 | -0.928 | 1.5 | 0.00686 | -0.928 | 2 | 0.00825 | -0.928 | 2.5 | 0.00915 | -0.928 | 3 | 0.00966
-0.88 | 0.5 | 0.00265 | -0.88 | 1 | 0.00498 | -0.88 | 1.5 | 0.00688 | -0.88 | 2 | 0.00828 | -0.88 | 2.5 | 0.0092 | -0.88 | 3 | 0.00971
-0.832 | 0.5 | 0.00265 | -0.832 | 1 | 0.00499 | -0.832 | 1.5 | 0.00691 | -0.832 | 2 | 0.00832 | -0.832 | 2.5 | 0.00924 | -0.832 | 3 | 0.00976
-0.784 | 0.5 | 0.00266 | -0.784 | 1 | 0.00501 | -0.784 | 1.5 | 0.00693 | -0.784 | 2 | 0.00835 | -0.784 | 2.5 | 0.00928 | -0.784 | 3 | 0.00981
-0.736 | 0.5 | 0.00266 | -0.736 | 1 | 0.00502 | -0.736 | 1.5 | 0.00695 | -0.736 | 2 | 0.00838 | -0.736 | 2.5 | 0.00932 | -0.736 | 3 | 0.00986
-0.688 | 0.5 | 0.00267 | -0.688 | 1 | 0.00503 | -0.688 | 1.5 | 0.00697 | -0.688 | 2 | 0.00841 | -0.688 | 2.5 | 0.00936 | -0.688 | 3 | 0.00991
-0.64 | 0.5 | 0.00268 | -0.64 | 1 | 0.00505 | -0.64 | 1.5 | 0.00699 | -0.64 | 2 | 0.00844 | -0.64 | 2.5 | 0.0094 | -0.64 | 3 | 0.00996
-0.592 | 0.5 | 0.00268 | -0.592 | 1 | 0.00506 | -0.592 | 1.5 | 0.00701 | -0.592 | 2 | 0.00847 | -0.592 | 2.5 | 0.00944 | -0.592 | 3 | 0.01
-0.544 | 0.5 | 0.00269 | -0.544 | 1 | 0.00507 | -0.544 | 1.5 | 0.00703 | -0.544 | 2 | 0.0085 | -0.544 | 2.5 | 0.00947 | -0.544 | 3 | 0.01005
-0.496 | 0.5 | 0.00269 | -0.496 | 1 | 0.00508 | -0.496 | 1.5 | 0.00705 | -0.496 | 2 | 0.00852 | -0.496 | 2.5 | 0.00951 | -0.496 | 3 | 0.01009
-0.448 | 0.5 | 0.0027 | -0.448 | 1 | 0.00509 | -0.448 | 1.5 | 0.00707 | -0.448 | 2 | 0.00855 | -0.448 | 2.5 | 0.00954 | -0.448 | 3 | 0.01013
-0.4 | 0.5 | 0.0027 | -0.4 | 1 | 0.0051 | -0.4 | 1.5 | 0.00709 | -0.4 | 2 | 0.00858 | -0.4 | 2.5 | 0.00958 | -0.4 | 3 | 0.01017
-0.352 | 0.5 | 0.00271 | -0.352 | 1 | 0.00511 | -0.352 | 1.5 | 0.0071 | -0.352 | 2 | 0.0086 | -0.352 | 2.5 | 0.00961 | -0.352 | 3 | 0.01021
-0.304 | 0.5 | 0.00271 | -0.304 | 1 | 0.00513 | -0.304 | 1.5 | 0.00712 | -0.304 | 2 | 0.00863 | -0.304 | 2.5 | 0.00964 | -0.304 | 3 | 0.01025
-0.256 | 0.5 | 0.00272 | -0.256 | 1 | 0.00514 | -0.256 | 1.5 | 0.00714 | -0.256 | 2 | 0.00865 | -0.256 | 2.5 | 0.00967 | -0.256 | 3 | 0.01029
-0.208 | 0.5 | 0.00272 | -0.208 | 1 | 0.00515 | -0.208 | 1.5 | 0.00716 | -0.208 | 2 | 0.00868 | -0.208 | 2.5 | 0.0097 | -0.208 | 3 | 0.01032
-0.16 | 0.5 | 0.00273 | -0.16 | 1 | 0.00516 | -0.16 | 1.5 | 0.00717 | -0.16 | 2 | 0.0087 | -0.16 | 2.5 | 0.00973 | -0.16 | 3 | 0.01036
-0.112 | 0.5 | 0.00273 | -0.112 | 1 | 0.00517 | -0.112 | 1.5 | 0.00719 | -0.112 | 2 | 0.00872 | -0.112 | 2.5 | 0.00976 | -0.112 | 3 | 0.0104
-0.064 | 0.5 | 0.00273 | -0.064 | 1 | 0.00518 | -0.064 | 1.5 | 0.0072 | -0.064 | 2 | 0.00874 | -0.064 | 2.5 | 0.00979 | -0.064 | 3 | 0.01043
-0.016 | 0.5 | 0.00274 | -0.016 | 1 | 0.00519 | -0.016 | 1.5 | 0.00722 | -0.016 | 2 | 0.00877 | -0.016 | 2.5 | 0.00982 | -0.016 | 3 | 0.01047
0.032 | 0.5 | 0.00274 | 0.032 | 1 | 0.00519 | 0.032 | 1.5 | 0.00723 | 0.032 | 2 | 0.00879 | 0.032 | 2.5 | 0.00985 | 0.032 | 3 | 0.0105
0.08 | 0.5 | 0.00275 | 0.08 | 1 | 0.0052 | 0.08 | 1.5 | 0.00725 | 0.08 | 2 | 0.00881 | 0.08 | 2.5 | 0.00987 | 0.08 | 3 | 0.01053
0.128 | 0.5 | 0.00275 | 0.128 | 1 | 0.00521 | 0.128 | 1.5 | 0.00726 | 0.128 | 2 | 0.00883 | 0.128 | 2.5 | 0.0099 | 0.128 | 3 | 0.01056
0.176 | 0.5 | 0.00276 | 0.176 | 1 | 0.00522 | 0.176 | 1.5 | 0.00728 | 0.176 | 2 | 0.00885 | 0.176 | 2.5 | 0.00993 | 0.176 | 3 | 0.0106
0.224 | 0.5 | 0.00276 | 0.224 | 1 | 0.00523 | 0.224 | 1.5 | 0.00729 | 0.224 | 2 | 0.00887 | 0.224 | 2.5 | 0.00995 | 0.224 | 3 | 0.01063
0.272 | 0.5 | 0.00276 | 0.272 | 1 | 0.00524 | 0.272 | 1.5 | 0.0073 | 0.272 | 2 | 0.00889 | 0.272 | 2.5 | 0.00998 | 0.272 | 3 | 0.01066
0.32 | 0.5 | 0.00277 | 0.32 | 1 | 0.00525 | 0.32 | 1.5 | 0.00731 | 0.32 | 2 | 0.00891 | 0.32 | 2.5 | 0.01 | 0.32 | 3 | 0.01069
0.368 | 0.5 | 0.00277 | 0.368 | 1 | 0.00525 | 0.368 | 1.5 | 0.00733 | 0.368 | 2 | 0.00893 | 0.368 | 2.5 | 0.01002 | 0.368 | 3 | 0.01071
0.416 | 0.5 | 0.00278 | 0.416 | 1 | 0.00526 | 0.416 | 1.5 | 0.00734 | 0.416 | 2 | 0.00894 | 0.416 | 2.5 | 0.01005 | 0.416 | 3 | 0.01074
0.464 | 0.5 | 0.00278 | 0.464 | 1 | 0.00527 | 0.464 | 1.5 | 0.00735 | 0.464 | 2 | 0.00896 | 0.464 | 2.5 | 0.01007 | 0.464 | 3 | 0.01077
0.512 | 0.5 | 0.00278 | 0.512 | 1 | 0.00528 | 0.512 | 1.5 | 0.00737 | 0.512 | 2 | 0.00898 | 0.512 | 2.5 | 0.01009 | 0.512 | 3 | 0.0108
0.56 | 0.5 | 0.00279 | 0.56 | 1 | 0.00529 | 0.56 | 1.5 | 0.00738 | 0.56 | 2 | 0.009 | 0.56 | 2.5 | 0.01011 | 0.56 | 3 | 0.01083
0.608 | 0.5 | 0.00279 | 0.608 | 1 | 0.00529 | 0.608 | 1.5 | 0.00739 | 0.608 | 2 | 0.00901 | 0.608 | 2.5 | 0.01013 | 0.608 | 3 | 0.01085
0.656 | 0.5 | 0.00279 | 0.656 | 1 | 0.0053 | 0.656 | 1.5 | 0.0074 | 0.656 | 2 | 0.00903 | 0.656 | 2.5 | 0.01015 | 0.656 | 3 | 0.01088
0.704 | 0.5 | 0.0028 | 0.704 | 1 | 0.00531 | 0.704 | 1.5 | 0.00741 | 0.704 | 2 | 0.00904 | 0.704 | 2.5 | 0.01017 | 0.704 | 3 | 0.0109
0.752 | 0.5 | 0.0028 | 0.752 | 1 | 0.00532 | 0.752 | 1.5 | 0.00742 | 0.752 | 2 | 0.00906 | 0.752 | 2.5 | 0.01019 | 0.752 | 3 | 0.01093
0.8 | 0.5 | 0.0028 | 0.8 | 1 | 0.00532 | 0.8 | 1.5 | 0.00743 | 0.8 | 2 | 0.00908 | 0.8 | 2.5 | 0.01021 | 0.8 | 3 | 0.01095
0.848 | 0.5 | 0.00281 | 0.848 | 1 | 0.00533 | 0.848 | 1.5 | 0.00744 | 0.848 | 2 | 0.00909 | 0.848 | 2.5 | 0.01023 | 0.848 | 3 | 0.01098
0.896 | 0.5 | 0.00281 | 0.896 | 1 | 0.00534 | 0.896 | 1.5 | 0.00745 | 0.896 | 2 | 0.00911 | 0.896 | 2.5 | 0.01025 | 0.896 | 3 | 0.011
0.944 | 0.5 | 0.00281 | 0.944 | 1 | 0.00534 | 0.944 | 1.5 | 0.00746 | 0.944 | 2 | 0.00912 | 0.944 | 2.5 | 0.01027 | 0.944 | 3 | 0.01102
0.992 | 0.5 | 0.00281 | 0.992 | 1 | 0.00535 | 0.992 | 1.5 | 0.00747 | 0.992 | 2 | 0.00914 | 0.992 | 2.5 | 0.01029 | 0.992 | 3 | 0.01105
1.04 | 0.5 | 0.00282 | 1.04 | 1 | 0.00535 | 1.04 | 1.5 | 0.00748 | 1.04 | 2 | 0.00915 | 1.04 | 2.5 | 0.01031 | 1.04 | 3 | 0.01107
1.088 | 0.5 | 0.00282 | 1.088 | 1 | 0.00536 | 1.088 | 1.5 | 0.00749 | 1.088 | 2 | 0.00916 | 1.088 | 2.5 | 0.01033 | 1.088 | 3 | 0.01109
1.136 | 0.5 | 0.00282 | 1.136 | 1 | 0.00536 | 1.136 | 1.5 | 0.0075 | 1.136 | 2 | 0.00918 | 1.136 | 2.5 | 0.01034 | 1.136 | 3 | 0.01111
1.184 | 0.5 | 0.00282 | 1.184 | 1 | 0.00537 | 1.184 | 1.5 | 0.00751 | 1.184 | 2 | 0.00919 | 1.184 | 2.5 | 0.01036 | 1.184 | 3 | 0.01113
1.232 | 0.5 | 0.00283 | 1.232 | 1 | 0.00538 | 1.232 | 1.5 | 0.00752 | 1.232 | 2 | 0.0092 | 1.232 | 2.5 | 0.01038 | 1.232 | 3 | 0.01115
1.28 | 0.5 | 0.00283 | 1.28 | 1 | 0.00538 | 1.28 | 1.5 | 0.00753 | 1.28 | 2 | 0.00921 | 1.28 | 2.5 | 0.01039 | 1.28 | 3 | 0.01118
1.328 | 0.5 | 0.00283 | 1.328 | 1 | 0.00538 | 1.328 | 1.5 | 0.00754 | 1.328 | 2 | 0.00923 | 1.328 | 2.5 | 0.01041 | 1.328 | 3 | 0.0112
1.376 | 0.5 | 0.00283 | 1.376 | 1 | 0.00539 | 1.376 | 1.5 | 0.00755 | 1.376 | 2 | 0.00924 | 1.376 | 2.5 | 0.01043 | 1.376 | 3 | 0.01122
1.424 | 0.5 | 0.00283 | 1.424 | 1 | 0.00539 | 1.424 | 1.5 | 0.00755 | 1.424 | 2 | 0.00925 | 1.424 | 2.5 | 0.01044 | 1.424 | 3 | 0.01124
1.472 | 0.5 | 0.00283 | 1.472 | 1 | 0.0054 | 1.472 | 1.5 | 0.00756 | 1.472 | 2 | 0.00926 | 1.472 | 2.5 | 0.01046 | 1.472 | 3 | 0.01125
1.52 | 0.5 | 0.00283 | 1.52 | 1 | 0.0054 | 1.52 | 1.5 | 0.00757 | 1.52 | 2 | 0.00927 | 1.52 | 2.5 | 0.01047 | 1.52 | 3 | 0.01127
1.568 | 0.5 | 0.00283 | 1.568 | 1 | 0.00541 | 1.568 | 1.5 | 0.00757 | 1.568 | 2 | 0.00928 | 1.568 | 2.5 | 0.01048 | 1.568 | 3 | 0.01129
1.616 | 0.5 | 0.00283 | 1.616 | 1 | 0.00541 | 1.616 | 1.5 | 0.00758 | 1.616 | 2 | 0.00929 | 1.616 | 2.5 | 0.0105 | 1.616 | 3 | 0.01131
1.664 | 0.5 | 0.00283 | 1.664 | 1 | 0.00541 | 1.664 | 1.5 | 0.00759 | 1.664 | 2 | 0.0093 | 1.664 | 2.5 | 0.01051 | 1.664 | 3 | 0.01133
1.712 | 0.5 | 0.00283 | 1.712 | 1 | 0.00541 | 1.712 | 1.5 | 0.00759 | 1.712 | 2 | 0.00931 | 1.712 | 2.5 | 0.01052 | 1.712 | 3 | 0.01135
1.76 | 0.5 | 0.00283 | 1.76 | 1 | 0.00541 | 1.76 | 1.5 | 0.0076 | 1.76 | 2 | 0.00932 | 1.76 | 2.5 | 0.01054 | 1.76 | 3 | 0.01136
1.808 | 0.5 | 0.00283 | 1.808 | 1 | 0.00541 | 1.808 | 1.5 | 0.0076 | 1.808 | 2 | 0.00933 | 1.808 | 2.5 | 0.01055 | 1.808 | 3 | 0.01138
1.856 | 0.5 | 0.00283 | 1.856 | 1 | 0.00541 | 1.856 | 1.5 | 0.0076 | 1.856 | 2 | 0.00934 | 1.856 | 2.5 | 0.01056 | 1.856 | 3 | 0.0114
1.904 | 0.5 | 0.00283 | 1.904 | 1 | 0.00541 | 1.904 | 1.5 | 0.0076 | 1.904 | 2 | 0.00935 | 1.904 | 2.5 | 0.01057 | 1.904 | 3 | 0.01141
1.952 | 0.5 | 0.00283 | 1.952 | 1 | 0.00541 | 1.952 | 1.5 | 0.0076 | 1.952 | 2 | 0.00935 | 1.952 | 2.5 | 0.01058 | 1.952 | 3 | 0.01143
2 | 0.5 | 0.00283 | 2 | 1 | 0.00541 | 2 | 1.5 | 0.0076 | 2 | 2 | 0.00935 | 2 | 2.5 | 0.01059 | 2 | 3 | 0.01144

## fig1d
VDS(V) | VGS(V) | DrainCurrent(A) | VDS(V) | VGS(V) | DrainCurrent(A) | VDS(V) | VGS(V) | DrainCurrent(A) | VDS(V) | VGS(V) | DrainCurrent(A)
0 | -4 | 1.06582e-06 | 0 | -3 | 1.13436e-06 | 0 | -2 | 1.14852e-06 | 0 | -1 | 1.14994e-06
0.015 | -4 | 5.4332e-05 | 0.015 | -3 | 7.0952e-05 | 0.015 | -2 | 7.9331e-05 | 0.015 | -1 | 8.3707e-05
0.03 | -4 | 0.00010818 | 0.03 | -3 | 0.00014133 | 0.03 | -2 | 0.00015797 | 0.03 | -1 | 0.00016746
0.045 | -4 | 0.0001613 | 0.045 | -3 | 0.00021145 | 0.045 | -2 | 0.00023679 | 0.045 | -1 | 0.00025063
0.06 | -4 | 0.00021426 | 0.06 | -3 | 0.00028179 | 0.06 | -2 | 0.00031502 | 0.06 | -1 | 0.00033401
0.075 | -4 | 0.00026595 | 0.075 | -3 | 0.00035069 | 0.075 | -2 | 0.00039268 | 0.075 | -1 | 0.00041629
0.09 | -4 | 0.00031805 | 0.09 | -3 | 0.00042039 | 0.09 | -2 | 0.00047085 | 0.09 | -1 | 0.00049925
0.105 | -4 | 0.00036969 | 0.105 | -3 | 0.00049002 | 0.105 | -2 | 0.00054928 | 0.105 | -1 | 0.00058269
0.12 | -4 | 0.0004207 | 0.12 | -3 | 0.00055906 | 0.12 | -2 | 0.00062742 | 0.12 | -1 | 0.00066539
0.135 | -4 | 0.00047148 | 0.135 | -3 | 0.00062818 | 0.135 | -2 | 0.00070548 | 0.135 | -1 | 0.00074827
0.15 | -4 | 0.00052152 | 0.15 | -3 | 0.00069706 | 0.15 | -2 | 0.00078313 | 0.15 | -1 | 0.00083107
0.165 | -4 | 0.00057123 | 0.165 | -3 | 0.00076565 | 0.165 | -2 | 0.00086087 | 0.165 | -1 | 0.00091392
0.18 | -4 | 0.00062022 | 0.18 | -3 | 0.00083398 | 0.18 | -2 | 0.00093825 | 0.18 | -1 | 0.00099614
0.195 | -4 | 0.00066898 | 0.195 | -3 | 0.00090242 | 0.195 | -2 | 0.00102 | 0.195 | -1 | 0.00108
0.21 | -4 | 0.00071706 | 0.21 | -3 | 0.00097009 | 0.21 | -2 | 0.00109 | 0.21 | -1 | 0.00116
0.225 | -4 | 0.00076444 | 0.225 | -3 | 0.00104 | 0.225 | -2 | 0.00117 | 0.225 | -1 | 0.00124
0.24 | -4 | 0.0008114 | 0.24 | -3 | 0.00111 | 0.24 | -2 | 0.00125 | 0.24 | -1 | 0.00132
0.255 | -4 | 0.00085761 | 0.255 | -3 | 0.00117 | 0.255 | -2 | 0.00132 | 0.255 | -1 | 0.00141
0.27 | -4 | 0.00090322 | 0.27 | -3 | 0.00124 | 0.27 | -2 | 0.0014 | 0.27 | -1 | 0.00149
0.285 | -4 | 0.00094781 | 0.285 | -3 | 0.0013 | 0.285 | -2 | 0.00147 | 0.285 | -1 | 0.00157
0.3 | -4 | 0.00099242 | 0.3 | -3 | 0.00137 | 0.3 | -2 | 0.00155 | 0.3 | -1 | 0.00165
0.315 | -4 | 0.00104 | 0.315 | -3 | 0.00144 | 0.315 | -2 | 0.00163 | 0.315 | -1 | 0.00173
0.33 | -4 | 0.00108 | 0.33 | -3 | 0.0015 | 0.33 | -2 | 0.0017 | 0.33 | -1 | 0.00181
0.345 | -4 | 0.00112 | 0.345 | -3 | 0.00157 | 0.345 | -2 | 0.00178 | 0.345 | -1 | 0.00189
0.36 | -4 | 0.00116 | 0.36 | -3 | 0.00163 | 0.36 | -2 | 0.00185 | 0.36 | -1 | 0.00197
0.375 | -4 | 0.0012 | 0.375 | -3 | 0.0017 | 0.375 | -2 | 0.00193 | 0.375 | -1 | 0.00205
0.39 | -4 | 0.00124 | 0.39 | -3 | 0.00176 | 0.39 | -2 | 0.002 | 0.39 | -1 | 0.00213
0.405 | -4 | 0.00128 | 0.405 | -3 | 0.00182 | 0.405 | -2 | 0.00208 | 0.405 | -1 | 0.00221
0.42 | -4 | 0.00132 | 0.42 | -3 | 0.00189 | 0.42 | -2 | 0.00215 | 0.42 | -1 | 0.00229
0.435 | -4 | 0.00136 | 0.435 | -3 | 0.00195 | 0.435 | -2 | 0.00222 | 0.435 | -1 | 0.00237
0.45 | -4 | 0.0014 | 0.45 | -3 | 0.00201 | 0.45 | -2 | 0.0023 | 0.45 | -1 | 0.00245
0.465 | -4 | 0.00143 | 0.465 | -3 | 0.00207 | 0.465 | -2 | 0.00237 | 0.465 | -1 | 0.00253
0.48 | -4 | 0.00147 | 0.48 | -3 | 0.00214 | 0.48 | -2 | 0.00244 | 0.48 | -1 | 0.00261
0.495 | -4 | 0.00151 | 0.495 | -3 | 0.0022 | 0.495 | -2 | 0.00252 | 0.495 | -1 | 0.00269
0.51 | -4 | 0.00154 | 0.51 | -3 | 0.00226 | 0.51 | -2 | 0.00259 | 0.51 | -1 | 0.00276
0.525 | -4 | 0.00157 | 0.525 | -3 | 0.00232 | 0.525 | -2 | 0.00266 | 0.525 | -1 | 0.00284
0.54 | -4 | 0.00161 | 0.54 | -3 | 0.00238 | 0.54 | -2 | 0.00273 | 0.54 | -1 | 0.00292
0.555 | -4 | 0.00164 | 0.555 | -3 | 0.00244 | 0.555 | -2 | 0.0028 | 0.555 | -1 | 0.003
0.57 | -4 | 0.00167 | 0.57 | -3 | 0.0025 | 0.57 | -2 | 0.00288 | 0.57 | -1 | 0.00307
0.585 | -4 | 0.0017 | 0.585 | -3 | 0.00256 | 0.585 | -2 | 0.00295 | 0.585 | -1 | 0.00315
0.6 | -4 | 0.00173 | 0.6 | -3 | 0.00261 | 0.6 | -2 | 0.00302 | 0.6 | -1 | 0.00323
0.615 | -4 | 0.00176 | 0.615 | -3 | 0.00267 | 0.615 | -2 | 0.00309 | 0.615 | -1 | 0.0033
0.63 | -4 | 0.00179 | 0.63 | -3 | 0.00273 | 0.63 | -2 | 0.00316 | 0.63 | -1 | 0.00338
0.645 | -4 | 0.00181 | 0.645 | -3 | 0.00279 | 0.645 | -2 | 0.00323 | 0.645 | -1 | 0.00346
0.66 | -4 | 0.00184 | 0.66 | -3 | 0.00284 | 0.66 | -2 | 0.0033 | 0.66 | -1 | 0.00353
0.675 | -4 | 0.00186 | 0.675 | -3 | 0.0029 | 0.675 | -2 | 0.00336 | 0.675 | -1 | 0.00361
0.69 | -4 | 0.00189 | 0.69 | -3 | 0.00295 | 0.69 | -2 | 0.00343 | 0.69 | -1 | 0.00368
0.705 | -4 | 0.00191 | 0.705 | -3 | 0.00301 | 0.705 | -2 | 0.0035 | 0.705 | -1 | 0.00376
0.72 | -4 | 0.00193 | 0.72 | -3 | 0.00306 | 0.72 | -2 | 0.00357 | 0.72 | -1 | 0.00383
0.735 | -4 | 0.00196 | 0.735 | -3 | 0.00311 | 0.735 | -2 | 0.00364 | 0.735 | -1 | 0.0039
0.75 | -4 | 0.00198 | 0.75 | -3 | 0.00317 | 0.75 | -2 | 0.0037 | 0.75 | -1 | 0.00398
0.765 | -4 | 0.002 | 0.765 | -3 | 0.00322 | 0.765 | -2 | 0.00377 | 0.765 | -1 | 0.00405
0.78 | -4 | 0.00202 | 0.78 | -3 | 0.00327 | 0.78 | -2 | 0.00384 | 0.78 | -1 | 0.00412
0.795 | -4 | 0.00204 | 0.795 | -3 | 0.00332 | 0.795 | -2 | 0.0039 | 0.795 | -1 | 0.00419
0.81 | -4 | 0.00206 | 0.81 | -3 | 0.00337 | 0.81 | -2 | 0.00397 | 0.81 | -1 | 0.00427
0.825 | -4 | 0.00207 | 0.825 | -3 | 0.00342 | 0.825 | -2 | 0.00403 | 0.825 | -1 | 0.00434
0.84 | -4 | 0.00209 | 0.84 | -3 | 0.00347 | 0.84 | -2 | 0.0041 | 0.84 | -1 | 0.00441
0.855 | -4 | 0.00211 | 0.855 | -3 | 0.00352 | 0.855 | -2 | 0.00416 | 0.855 | -1 | 0.00448
0.87 | -4 | 0.00212 | 0.87 | -3 | 0.00357 | 0.87 | -2 | 0.00423 | 0.87 | -1 | 0.00455
0.885 | -4 | 0.00214 | 0.885 | -3 | 0.00362 | 0.885 | -2 | 0.00429 | 0.885 | -1 | 0.00462
0.9 | -4 | 0.00215 | 0.9 | -3 | 0.00367 | 0.9 | -2 | 0.00435 | 0.9 | -1 | 0.00469
0.915 | -4 | 0.00216 | 0.915 | -3 | 0.00371 | 0.915 | -2 | 0.00441 | 0.915 | -1 | 0.00476
0.93 | -4 | 0.00218 | 0.93 | -3 | 0.00376 | 0.93 | -2 | 0.00448 | 0.93 | -1 | 0.00483
0.945 | -4 | 0.00219 | 0.945 | -3 | 0.0038 | 0.945 | -2 | 0.00454 | 0.945 | -1 | 0.0049
0.96 | -4 | 0.0022 | 0.96 | -3 | 0.00385 | 0.96 | -2 | 0.0046 | 0.96 | -1 | 0.00497
0.975 | -4 | 0.00221 | 0.975 | -3 | 0.00389 | 0.975 | -2 | 0.00466 | 0.975 | -1 | 0.00504
0.99 | -4 | 0.00222 | 0.99 | -3 | 0.00394 | 0.99 | -2 | 0.00472 | 0.99 | -1 | 0.00511
1.005 | -4 | 0.00223 | 1.005 | -3 | 0.00398 | 1.005 | -2 | 0.00478 | 1.005 | -1 | 0.00517
1.02 | -4 | 0.00224 | 1.02 | -3 | 0.00402 | 1.02 | -2 | 0.00484 | 1.02 | -1 | 0.00524
1.035 | -4 | 0.00225 | 1.035 | -3 | 0.00406 | 1.035 | -2 | 0.0049 | 1.035 | -1 | 0.00531
1.05 | -4 | 0.00226 | 1.05 | -3 | 0.0041 | 1.05 | -2 | 0.00496 | 1.05 | -1 | 0.00537
1.065 | -4 | 0.00227 | 1.065 | -3 | 0.00414 | 1.065 | -2 | 0.00502 | 1.065 | -1 | 0.00544
1.08 | -4 | 0.00228 | 1.08 | -3 | 0.00418 | 1.08 | -2 | 0.00507 | 1.08 | -1 | 0.00551
1.095 | -4 | 0.00229 | 1.095 | -3 | 0.00422 | 1.095 | -2 | 0.00513 | 1.095 | -1 | 0.00557
1.11 | -4 | 0.00229 | 1.11 | -3 | 0.00426 | 1.11 | -2 | 0.00519 | 1.11 | -1 | 0.00564
1.125 | -4 | 0.0023 | 1.125 | -3 | 0.0043 | 1.125 | -2 | 0.00524 | 1.125 | -1 | 0.0057
1.14 | -4 | 0.00231 | 1.14 | -3 | 0.00434 | 1.14 | -2 | 0.0053 | 1.14 | -1 | 0.00576
1.155 | -4 | 0.00231 | 1.155 | -3 | 0.00437 | 1.155 | -2 | 0.00535 | 1.155 | -1 | 0.00583
1.17 | -4 | 0.00232 | 1.17 | -3 | 0.00441 | 1.17 | -2 | 0.00541 | 1.17 | -1 | 0.00589
1.185 | -4 | 0.00233 | 1.185 | -3 | 0.00444 | 1.185 | -2 | 0.00546 | 1.185 | -1 | 0.00595
1.2 | -4 | 0.00233 | 1.2 | -3 | 0.00448 | 1.2 | -2 | 0.00552 | 1.2 | -1 | 0.00602
1.215 | -4 | 0.00234 | 1.215 | -3 | 0.00451 | 1.215 | -2 | 0.00557 | 1.215 | -1 | 0.00608
1.23 | -4 | 0.00234 | 1.23 | -3 | 0.00454 | 1.23 | -2 | 0.00562 | 1.23 | -1 | 0.00614
1.245 | -4 | 0.00235 | 1.245 | -3 | 0.00457 | 1.245 | -2 | 0.00568 | 1.245 | -1 | 0.0062
1.26 | -4 | 0.00235 | 1.26 | -3 | 0.0046 | 1.26 | -2 | 0.00573 | 1.26 | -1 | 0.00626
1.275 | -4 | 0.00236 | 1.275 | -3 | 0.00463 | 1.275 | -2 | 0.00578 | 1.275 | -1 | 0.00632
1.29 | -4 | 0.00236 | 1.29 | -3 | 0.00466 | 1.29 | -2 | 0.00583 | 1.29 | -1 | 0.00638
1.305 | -4 | 0.00237 | 1.305 | -3 | 0.00469 | 1.305 | -2 | 0.00588 | 1.305 | -1 | 0.00644
1.32 | -4 | 0.00237 | 1.32 | -3 | 0.00472 | 1.32 | -2 | 0.00593 | 1.32 | -1 | 0.0065
1.335 | -4 | 0.00237 | 1.335 | -3 | 0.00475 | 1.335 | -2 | 0.00598 | 1.335 | -1 | 0.00656
1.35 | -4 | 0.00238 | 1.35 | -3 | 0.00478 | 1.35 | -2 | 0.00603 | 1.35 | -1 | 0.00662
1.365 | -4 | 0.00238 | 1.365 | -3 | 0.0048 | 1.365 | -2 | 0.00608 | 1.365 | -1 | 0.00668
1.38 | -4 | 0.00238 | 1.38 | -3 | 0.00483 | 1.38 | -2 | 0.00613 | 1.38 | -1 | 0.00673
1.395 | -4 | 0.00239 | 1.395 | -3 | 0.00486 | 1.395 | -2 | 0.00617 | 1.395 | -1 | 0.00679
1.41 | -4 | 0.00239 | 1.41 | -3 | 0.00488 | 1.41 | -2 | 0.00622 | 1.41 | -1 | 0.00685
1.425 | -4 | 0.0024 | 1.425 | -3 | 0.0049 | 1.425 | -2 | 0.00627 | 1.425 | -1 | 0.0069
1.44 | -4 | 0.0024 | 1.44 | -3 | 0.00493 | 1.44 | -2 | 0.00631 | 1.44 | -1 | 0.00696
1.455 | -4 | 0.0024 | 1.455 | -3 | 0.00495 | 1.455 | -2 | 0.00636 | 1.455 | -1 | 0.00702
1.47 | -4 | 0.00241 | 1.47 | -3 | 0.00497 | 1.47 | -2 | 0.0064 | 1.47 | -1 | 0.00707
1.485 | -4 | 0.00241 | 1.485 | -3 | 0.00499 | 1.485 | -2 | 0.00645 | 1.485 | -1 | 0.00713
1.5 | -4 | 0.00241 | 1.5 | -3 | 0.00501 | 1.5 | -2 | 0.00649 | 1.5 | -1 | 0.00718
1.515 | -4 | 0.00241 | 1.515 | -3 | 0.00503 | 1.515 | -2 | 0.00654 | 1.515 | -1 | 0.00724
1.53 | -4 | 0.00242 | 1.53 | -3 | 0.00505 | 1.53 | -2 | 0.00658 | 1.53 | -1 | 0.00729
1.545 | -4 | 0.00242 | 1.545 | -3 | 0.00507 | 1.545 | -2 | 0.00662 | 1.545 | -1 | 0.00734
1.56 | -4 | 0.00242 | 1.56 | -3 | 0.00509 | 1.56 | -2 | 0.00666 | 1.56 | -1 | 0.00739
1.575 | -4 | 0.00242 | 1.575 | -3 | 0.00511 | 1.575 | -2 | 0.00671 | 1.575 | -1 | 0.00745
1.59 | -4 | 0.00243 | 1.59 | -3 | 0.00512 | 1.59 | -2 | 0.00675 | 1.59 | -1 | 0.0075
1.605 | -4 | 0.00243 | 1.605 | -3 | 0.00514 | 1.605 | -2 | 0.00679 | 1.605 | -1 | 0.00755
1.62 | -4 | 0.00243 | 1.62 | -3 | 0.00515 | 1.62 | -2 | 0.00683 | 1.62 | -1 | 0.0076
1.635 | -4 | 0.00243 | 1.635 | -3 | 0.00517 | 1.635 | -2 | 0.00687 | 1.635 | -1 | 0.00765
1.65 | -4 | 0.00244 | 1.65 | -3 | 0.00518 | 1.65 | -2 | 0.00691 | 1.65 | -1 | 0.0077
1.665 | -4 | 0.00244 | 1.665 | -3 | 0.0052 | 1.665 | -2 | 0.00694 | 1.665 | -1 | 0.00775
1.68 | -4 | 0.00244 | 1.68 | -3 | 0.00521 | 1.68 | -2 | 0.00698 | 1.68 | -1 | 0.0078
1.695 | -4 | 0.00244 | 1.695 | -3 | 0.00523 | 1.695 | -2 | 0.00702 | 1.695 | -1 | 0.00785
1.71 | -4 | 0.00244 | 1.71 | -3 | 0.00524 | 1.71 | -2 | 0.00706 | 1.71 | -1 | 0.0079
1.725 | -4 | 0.00245 | 1.725 | -3 | 0.00525 | 1.725 | -2 | 0.00709 | 1.725 | -1 | 0.00795
1.74 | -4 | 0.00245 | 1.74 | -3 | 0.00526 | 1.74 | -2 | 0.00713 | 1.74 | -1 | 0.008
1.755 | -4 | 0.00245 | 1.755 | -3 | 0.00527 | 1.755 | -2 | 0.00716 | 1.755 | -1 | 0.00804
1.77 | -4 | 0.00245 | 1.77 | -3 | 0.00528 | 1.77 | -2 | 0.0072 | 1.77 | -1 | 0.00809
1.785 | -4 | 0.00245 | 1.785 | -3 | 0.0053 | 1.785 | -2 | 0.00723 | 1.785 | -1 | 0.00814
1.8 | -4 | 0.00246 | 1.8 | -3 | 0.0053 | 1.8 | -2 | 0.00727 | 1.8 | -1 | 0.00818
1.815 | -4 | 0.00246 | 1.815 | -3 | 0.00532 | 1.815 | -2 | 0.0073 | 1.815 | -1 | 0.00823
1.83 | -4 | 0.00246 | 1.83 | -3 | 0.00532 | 1.83 | -2 | 0.00733 | 1.83 | -1 | 0.00828
1.845 | -4 | 0.00246 | 1.845 | -3 | 0.00533 | 1.845 | -2 | 0.00736 | 1.845 | -1 | 0.00832
1.86 | -4 | 0.00246 | 1.86 | -3 | 0.00534 | 1.86 | -2 | 0.0074 | 1.86 | -1 | 0.00837
1.875 | -4 | 0.00247 | 1.875 | -3 | 0.00535 | 1.875 | -2 | 0.00743 | 1.875 | -1 | 0.00841
1.89 | -4 | 0.00247 | 1.89 | -3 | 0.00536 | 1.89 | -2 | 0.00746 | 1.89 | -1 | 0.00845
1.905 | -4 | 0.00247 | 1.905 | -3 | 0.00537 | 1.905 | -2 | 0.00749 | 1.905 | -1 | 0.0085
1.92 | -4 | 0.00247 | 1.92 | -3 | 0.00537 | 1.92 | -2 | 0.00752 | 1.92 | -1 | 0.00854
1.935 | -4 | 0.00247 | 1.935 | -3 | 0.00538 | 1.935 | -2 | 0.00755 | 1.935 | -1 | 0.00858
1.95 | -4 | 0.00247 | 1.95 | -3 | 0.00539 | 1.95 | -2 | 0.00757 | 1.95 | -1 | 0.00863
1.965 | -4 | 0.00247 | 1.965 | -3 | 0.00539 | 1.965 | -2 | 0.0076 | 1.965 | -1 | 0.00867
1.98 | -4 | 0.00248 | 1.98 | -3 | 0.0054 | 1.98 | -2 | 0.00763 | 1.98 | -1 | 0.00871
1.995 | -4 | 0.00248 | 1.995 | -3 | 0.00541 | 1.995 | -2 | 0.00766 | 1.995 | -1 | 0.00875
2.01 | -4 | 0.00248 | 2.01 | -3 | 0.00541 | 2.01 | -2 | 0.00768 | 2.01 | -1 | 0.00879
2.025 | -4 | 0.00248 | 2.025 | -3 | 0.00542 | 2.025 | -2 | 0.00771 | 2.025 | -1 | 0.00883
2.04 | -4 | 0.00248 | 2.04 | -3 | 0.00543 | 2.04 | -2 | 0.00773 | 2.04 | -1 | 0.00887
2.055 | -4 | 0.00248 | 2.055 | -3 | 0.00543 | 2.055 | -2 | 0.00776 | 2.055 | -1 | 0.00891
2.07 | -4 | 0.00249 | 2.07 | -3 | 0.00544 | 2.07 | -2 | 0.00778 | 2.07 | -1 | 0.00895
2.085 | -4 | 0.00249 | 2.085 | -3 | 0.00544 | 2.085 | -2 | 0.00781 | 2.085 | -1 | 0.00899
2.1 | -4 | 0.00249 | 2.1 | -3 | 0.00545 | 2.1 | -2 | 0.00783 | 2.1 | -1 | 0.00903
2.115 | -4 | 0.00249 | 2.115 | -3 | 0.00545 | 2.115 | -2 | 0.00785 | 2.115 | -1 | 0.00907
2.13 | -4 | 0.00249 | 2.13 | -3 | 0.00545 | 2.13 | -2 | 0.00788 | 2.13 | -1 | 0.0091
2.145 | -4 | 0.00249 | 2.145 | -3 | 0.00546 | 2.145 | -2 | 0.0079 | 2.145 | -1 | 0.00914
2.16 | -4 | 0.00249 | 2.16 | -3 | 0.00546 | 2.16 | -2 | 0.00792 | 2.16 | -1 | 0.00918
2.175 | -4 | 0.00249 | 2.175 | -3 | 0.00547 | 2.175 | -2 | 0.00794 | 2.175 | -1 | 0.00922
2.19 | -4 | 0.0025 | 2.19 | -3 | 0.00547 | 2.19 | -2 | 0.00796 | 2.19 | -1 | 0.00925
2.205 | -4 | 0.0025 | 2.205 | -3 | 0.00548 | 2.205 | -2 | 0.00798 | 2.205 | -1 | 0.00929
2.22 | -4 | 0.0025 | 2.22 | -3 | 0.00548 | 2.22 | -2 | 0.008 | 2.22 | -1 | 0.00932
2.235 | -4 | 0.0025 | 2.235 | -3 | 0.00548 | 2.235 | -2 | 0.00802 | 2.235 | -1 | 0.00936
2.25 | -4 | 0.0025 | 2.25 | -3 | 0.00549 | 2.25 | -2 | 0.00804 | 2.25 | -1 | 0.00939
2.265 | -4 | 0.0025 | 2.265 | -3 | 0.00549 | 2.265 | -2 | 0.00806 | 2.265 | -1 | 0.00943
2.28 | -4 | 0.0025 | 2.28 | -3 | 0.00549 | 2.28 | -2 | 0.00808 | 2.28 | -1 | 0.00946
2.295 | -4 | 0.0025 | 2.295 | -3 | 0.0055 | 2.295 | -2 | 0.00809 | 2.295 | -1 | 0.0095
2.31 | -4 | 0.00251 | 2.31 | -3 | 0.0055 | 2.31 | -2 | 0.00811 | 2.31 | -1 | 0.00953
2.325 | -4 | 0.00251 | 2.325 | -3 | 0.0055 | 2.325 | -2 | 0.00813 | 2.325 | -1 | 0.00956
2.34 | -4 | 0.00251 | 2.34 | -3 | 0.00551 | 2.34 | -2 | 0.00814 | 2.34 | -1 | 0.00959
2.355 | -4 | 0.00251 | 2.355 | -3 | 0.00551 | 2.355 | -2 | 0.00816 | 2.355 | -1 | 0.00963
2.37 | -4 | 0.00251 | 2.37 | -3 | 0.00551 | 2.37 | -2 | 0.00817 | 2.37 | -1 | 0.00966
2.385 | -4 | 0.00251 | 2.385 | -3 | 0.00552 | 2.385 | -2 | 0.00819 | 2.385 | -1 | 0.00969
2.4 | -4 | 0.00251 | 2.4 | -3 | 0.00552 | 2.4 | -2 | 0.0082 | 2.4 | -1 | 0.00972
2.415 | -4 | 0.00251 | 2.415 | -3 | 0.00552 | 2.415 | -2 | 0.00822 | 2.415 | -1 | 0.00975
2.43 | -4 | 0.00252 | 2.43 | -3 | 0.00552 | 2.43 | -2 | 0.00823 | 2.43 | -1 | 0.00978
2.445 | -4 | 0.00252 | 2.445 | -3 | 0.00553 | 2.445 | -2 | 0.00824 | 2.445 | -1 | 0.00981
2.46 | -4 | 0.00252 | 2.46 | -3 | 0.00553 | 2.46 | -2 | 0.00826 | 2.46 | -1 | 0.00984
2.475 | -4 | 0.00252 | 2.475 | -3 | 0.00553 | 2.475 | -2 | 0.00827 | 2.475 | -1 | 0.00987
2.49 | -4 | 0.00252 | 2.49 | -3 | 0.00553 | 2.49 | -2 | 0.00828 | 2.49 | -1 | 0.0099
2.505 | -4 | 0.00252 | 2.505 | -3 | 0.00553 | 2.505 | -2 | 0.00829 | 2.505 | -1 | 0.00993
2.52 | -4 | 0.00252 | 2.52 | -3 | 0.00554 | 2.52 | -2 | 0.0083 | 2.52 | -1 | 0.00996
2.535 | -4 | 0.00252 | 2.535 | -3 | 0.00554 | 2.535 | -2 | 0.00831 | 2.535 | -1 | 0.00999
2.55 | -4 | 0.00252 | 2.55 | -3 | 0.00554 | 2.55 | -2 | 0.00832 | 2.55 | -1 | 0.01001
2.565 | -4 | 0.00252 | 2.565 | -3 | 0.00554 | 2.565 | -2 | 0.00834 | 2.565 | -1 | 0.01004
2.58 | -4 | 0.00253 | 2.58 | -3 | 0.00555 | 2.58 | -2 | 0.00835 | 2.58 | -1 | 0.01007
2.595 | -4 | 0.00253 | 2.595 | -3 | 0.00555 | 2.595 | -2 | 0.00835 | 2.595 | -1 | 0.0101
2.61 | -4 | 0.00253 | 2.61 | -3 | 0.00555 | 2.61 | -2 | 0.00836 | 2.61 | -1 | 0.01012
2.625 | -4 | 0.00253 | 2.625 | -3 | 0.00555 | 2.625 | -2 | 0.00837 | 2.625 | -1 | 0.01015
2.64 | -4 | 0.00253 | 2.64 | -3 | 0.00555 | 2.64 | -2 | 0.00838 | 2.64 | -1 | 0.01017
2.655 | -4 | 0.00253 | 2.655 | -3 | 0.00555 | 2.655 | -2 | 0.00839 | 2.655 | -1 | 0.0102
2.67 | -4 | 0.00253 | 2.67 | -3 | 0.00556 | 2.67 | -2 | 0.0084 | 2.67 | -1 | 0.01022
2.685 | -4 | 0.00253 | 2.685 | -3 | 0.00556 | 2.685 | -2 | 0.00841 | 2.685 | -1 | 0.01025
2.7 | -4 | 0.00253 | 2.7 | -3 | 0.00556 | 2.7 | -2 | 0.00841 | 2.7 | -1 | 0.01027
2.715 | -4 | 0.00253 | 2.715 | -3 | 0.00556 | 2.715 | -2 | 0.00842 | 2.715 | -1 | 0.0103
2.73 | -4 | 0.00254 | 2.73 | -3 | 0.00556 | 2.73 | -2 | 0.00843 | 2.73 | -1 | 0.01032
2.745 | -4 | 0.00254 | 2.745 | -3 | 0.00556 | 2.745 | -2 | 0.00844 | 2.745 | -1 | 0.01034
2.76 | -4 | 0.00254 | 2.76 | -3 | 0.00557 | 2.76 | -2 | 0.00844 | 2.76 | -1 | 0.01037
2.775 | -4 | 0.00254 | 2.775 | -3 | 0.00557 | 2.775 | -2 | 0.00845 | 2.775 | -1 | 0.01039
2.79 | -4 | 0.00254 | 2.79 | -3 | 0.00557 | 2.79 | -2 | 0.00846 | 2.79 | -1 | 0.01041
2.805 | -4 | 0.00254 | 2.805 | -3 | 0.00557 | 2.805 | -2 | 0.00846 | 2.805 | -1 | 0.01043
2.82 | -4 | 0.00254 | 2.82 | -3 | 0.00557 | 2.82 | -2 | 0.00847 | 2.82 | -1 | 0.01045
2.835 | -4 | 0.00254 | 2.835 | -3 | 0.00557 | 2.835 | -2 | 0.00847 | 2.835 | -1 | 0.01047
2.85 | -4 | 0.00254 | 2.85 | -3 | 0.00557 | 2.85 | -2 | 0.00848 | 2.85 | -1 | 0.0105
2.865 | -4 | 0.00254 | 2.865 | -3 | 0.00558 | 2.865 | -2 | 0.00848 | 2.865 | -1 | 0.01052
2.88 | -4 | 0.00254 | 2.88 | -3 | 0.00558 | 2.88 | -2 | 0.00849 | 2.88 | -1 | 0.01054
2.895 | -4 | 0.00255 | 2.895 | -3 | 0.00558 | 2.895 | -2 | 0.00849 | 2.895 | -1 | 0.01056
2.91 | -4 | 0.00255 | 2.91 | -3 | 0.00558 | 2.91 | -2 | 0.0085 | 2.91 | -1 | 0.01057
2.925 | -4 | 0.00255 | 2.925 | -3 | 0.00558 | 2.925 | -2 | 0.0085 | 2.925 | -1 | 0.01059
2.94 | -4 | 0.00255 | 2.94 | -3 | 0.00558 | 2.94 | -2 | 0.00851 | 2.94 | -1 | 0.01061
2.955 | -4 | 0.00255 | 2.955 | -3 | 0.00558 | 2.955 | -2 | 0.00851 | 2.955 | -1 | 0.01063
2.97 | -4 | 0.00255 | 2.97 | -3 | 0.00558 | 2.97 | -2 | 0.00852 | 2.97 | -1 | 0.01065
2.985 | -4 | 0.00255 | 2.985 | -3 | 0.00559 | 2.985 | -2 | 0.00852 | 2.985 | -1 | 0.01067
3 | -4 | 0.00255 | 3 | -3 | 0.00559 | 3 | -2 | 0.00853 | 3 | -1 | 0.01069